## Sheet1
index | ee | n_excess | Product | side | %top | Ligand | ER1 | ER2 | ER3 | ER4 | ER5 | ER6 | ER7 | EZ | LMW | LVR1 | LVR1+4 | LVR1+4/3+6 | LVR2 | LVR3 | LVR3+6 | LVR4 | LVR5 | LVR6 | LVR7 | LVWhole | RS | Rh source | SStoutR1 | SStoutR2 | SStoutR3 | SStoutR4 | Type | VB | boron reagent | equivs boron reagent | ligand | mol% Rh | mol% ligand | solvent | substrate | temp | time | yield | Original | Confg | ligand_num | fam
0 | 98 | 99 | R* | 0 | 1 | BrC1=C[C@]2(N3CCC)C(C(N[C@@H](C4=CC=CC5=C4C=CC=C5)C)=O)=C[C@H]1CC2=CC3=O | 0.41 | 0 | 0 | 0.23 | 0 | 0 | -0.16 | 0 | 477.402 | 149.89 | 176.41 | #DIV/0! | 92.25 | 0 | 0 | 26.52 | 0 | 0 | 36.23374097 |  |  | [Rh(C2H4)2Cl]2 | 22.51198396 | 19.43509996 | 0 | 0 | Lam | 134.6239983 | OB(C1=CC=CC=C1)O | 2 | 7a | 1.5 | 3.5 | dioxane/H2O | O=C1C=CCCC1 | 30 | 5 | 51 | 1 | 1 | 83 | fam8
1 | 97 | 98.5 | R* | 0 | 1.5 | O=C1N(CCC)[C@@]23C=C(C)[C@H](CC3=C1)C=C2C(N[C@@H](C4=CC=CC5=C4C=CC=C5)C)=O | 0.41 | 0 | 0 | -0.17 | 0 | 0 | -0.16 | 0 | 412.53 | 149.89 | 171.4642147 | #DIV/0! | 92.25 | 0 | 0 | 21.5742147 | 0 | 0 | 36.23374097 |  |  | [Rh(C2H4)2Cl]2 | 22.51198396 | 19.43509996 | 0 | 0 | Lam | 134.6239983 | OB(C1=CC=CC=C1)O | 2 | 8a | 1.5 | 3.5 | dioxane/H2O | O=C1C=CCCC1 | 30 | 5 | 99 | 1 | 1 | 84 | fam8
2 | 99 | 99.5 | R* | 0 | 0.5 | O=C1N(CCC)[C@@]23C=C(CC=C)[C@H](CC3=C1)C=C2C(N[C@@H](C4=CC=CC5=C4C=CC=C5)C)=O | 0.41 | 0 | 0 | -0.16 | 0 | 0 | -0.16 | 0 | 438.571 | 149.89 | 186.1237 | #DIV/0! | 92.25 | 0 | 0 | 36.23374097 | 0 | 0 | 36.23374097 |  |  | [Rh(C2H4)2Cl]2 | 22.51198396 | 19.43509996 | 0 | 0 | Lam | 134.6239983 | OB(C1=CC=CC=C1)O | 2 | 9a | 1.5 | 3.5 | dioxane/H2O | O=C1C=CCCC1 | 30 | 5 | 97 | 1 | 1 | 85 | fam8
3 | 99 | 99.5 | R* | 0 | 0.5 | O=C1N(CCC)[C@@]23C=C(C4=CC=CC=C4)[C@H](CC3=C1)C=C2C(N[C@@H](C5=CC=CC6=C5C=CC=C6)C)=O | 0.41 | 0 | 0 | -0.01 | 0 | 0 | -0.16 | 0 | 474.604 | 149.89 | 226.7783 | #DIV/0! | 92.25 | 0 | 0 | 76.88830503 | 0 | 0 | 36.23374097 |  |  | [Rh(C2H4)2Cl]2 | 22.51198396 | 19.43509996 | 0 | 0 | Lam | 134.6239983 | OB(C1=CC=CC=C1)O | 2 | 10a | 1.5 | 3.5 | dioxane/H2O | O=C1C=CCCC1 | 30 | 5 | 98 | 1 | 1 | 86 | fam8
4 | 98 | 99 | R* | 0 | 1 | O=C1N(CCC)[C@@]23C=C(C4=C(C=CC=C5)C5=CC=C4)[C@H](CC3=C1)C=C2C(N[C@@H](C6=CC=CC7=C6C=CC=C7)C)=O | 0.41 | 0 | 0 | 0.14 | 0 | 0 | -0.16 | 0 | 524.664 | 149.89 | 267.4328691 | #DIV/0! | 92.25 | 0 | 0 | 117.5428691 | 0 | 0 | 36.23374097 |  |  | [Rh(C2H4)2Cl]2 | 22.51198396 | 19.43509996 | 0 | 0 | Lam | 134.6239983 | OB(C1=CC=CC=C1)O | 2 | 11a | 1.5 | 3.5 | dioxane/H2O | O=C1C=CCCC1 | 30 | 5 | 99 | 1 | 1 | 87 | fam8
5 | 99 | 99.5 | R* | 0 | 0.5 | O=C1N(CCC)[C@@]23C=C(C4=C(OC)C=CC=C4)[C@H](CC3=C1)C=C2C(N[C@@H](C5=CC=CC6=C5C=CC=C6)C)=O | 0.41 | 0 | 0 | -0.03 | 0 | 0 | -0.16 | 0 | 504.63 | 149.89 | 255.82 | #DIV/0! | 92.25 | 0 | 0 | 105.93 | 0 | 0 | 36.23374097 |  |  | [Rh(C2H4)2Cl]2 | 22.51198396 | 19.43509996 | 0 | 0 | Lam | 134.6239983 | OB(C1=CC=CC=C1)O | 2 | 12a | 1.5 | 3.5 | dioxane/H2O | O=C1C=CCCC1 | 30 | 5 | 99 | 1 | 1 | 88 | fam8
6 | 99 | 99.5 | R* | 0 | 0.5 | O=C1N(CCC)[C@@]23C=C(C4=CC(C)=CC(C)=C4)[C@H](CC3=C1)C=C2C(N[C@@H](C5=CC=CC6=C5C=CC=C6)C)=O | 0.41 | 0 | 0 | -0.09 | 0 | 0 | -0.16 | 0 | 502.658 | 149.89 | 261.3702755 | #DIV/0! | 92.25 | 0 | 0 | 111.4802755 | 0 | 0 | 36.23374097 |  |  | [Rh(C2H4)2Cl]2 | 22.51198396 | 19.43509996 | 0 | 0 | Lam | 134.6239983 | OB(C1=CC=CC=C1)O | 2 | 13a | 1.5 | 3.5 | dioxane/H2O | O=C1C=CCCC1 | 30 | 5 | 98 | 1 | 1 | 89 | fam8
7 | 99 | 99.5 | R* | 0 | 0.5 | O=C1N(CCC)[C@@]23C=C(C4=CC(OC)=C(OC)C=C4)[C@H](CC3=C1)C=C2C(N[C@@H](C5=CC=CC6=C5C=CC=C6)C)=O | 0.41 | 0 | 0 | 0 | 0 | 0 | -0.16 | 0 | 534.656 | 149.89 | 278.9507294 | #DIV/0! | 92.25 | 0 | 0 | 129.0607294 | 0 | 0 | 36.23374097 |  |  | [Rh(C2H4)2Cl]2 | 22.51198396 | 19.43509996 | 0 | 0 | Lam | 134.6239983 | OB(C1=CC=CC=C1)O | 2 | 14a | 1.5 | 3.5 | dioxane/H2O | O=C1C=CCCC1 | 30 | 5 | 97 | 1 | 1 | 90 | fam8
8 | 93 | 96.5 | R* | 0 | 3.5 | O=C1N(CCC)[C@@]23C=C(C(OC4=CC=CC=C4)=O)[C@H](CC3=C1)C=C2C(N[C@@H](C5=CC=CC6=C5C=CC=C6)C)=O | 0.41 | 0 | 0 | 0.44 | 0 | 0 | -0.16 | 0 | 518.613 | 149.89 | 261.98 | #DIV/0! | 92.25 | 0 | 0 | 112.09 | 0 | 0 | 36.23374097 |  |  | [Rh(C2H4)2Cl]2 | 22.51198396 | 19.43509996 | 0 | 0 | Lam | 134.6239983 | OB(C1=CC=CC=C1)O | 2 | 15a | 1.5 | 3.5 | dioxane/H2O | O=C1C=CCCC1 | 30 | 5 | 54 | 1 | 1 | 91 | fam8
9 | 99 | 99.5 | S | 1 | 99.5 | BrC1=C[C@@]2(N3CCC)C(C(N[C@H](C)C4=C(C=CC=C5)C5=CC=C4)=O)=C[C@@H]1CC2=CC3=O | 0 | 0 | 0.41 | 0 | 0 | 0.23 | -0.16 | 0 | 477.402 | 0 | 0 | 0 | 92.25 | 149.89 | 176.41 | 0 | 0 | 26.52 | 36.23374097 |  |  | [Rh(C2H4)2Cl]2 | 22.51198396 | 19.43509996 | 0 | 0 | Lam | 134.6239983 | OB(C1=CC=CC=C1)O | 2 | 7b | 1.5 | 3.5 | dioxane/H2O | O=C1C=CCCC1 | 30 | 5 | 67 | 1 | 0 | 83 | fam8
10 | 99 | 99.5 | S | 1 | 99.5 | O=C(N[C@H](C)C1=C(C=CC=C2)C2=CC=C1)C3=C[C@H](C4)C(C)=C[C@]3(N5CCC)C4=CC5=O | 0 | 0 | 0.41 | 0 | 0 | -0.17 | -0.16 | 0 | 412.53 | 0 | 0 | 0 | 92.25 | 149.89 | 171.4642147 | 0 | 0 | 21.5742147 | 36.23374097 |  |  | [Rh(C2H4)2Cl]2 | 22.51198396 | 19.43509996 | 0 | 0 | Lam | 134.6239983 | OB(C1=CC=CC=C1)O | 2 | 8b | 1.5 | 3.5 | dioxane/H2O | O=C1C=CCCC1 | 30 | 5 | 96 | 1 | 0 | 84 | fam8
11 | 99 | 99.5 | S | 1 | 99.5 | O=C(N[C@H](C)C1=C(C=CC=C2)C2=CC=C1)C3=C[C@H](C4)C(CC=C)=C[C@]3(N5CCC)C4=CC5=O | 0 | 0 | 0.41 | 0 | 0 | -0.16 | -0.16 | 0 | 438.571 | 0 | 0 | 0 | 92.25 | 149.89 | 186.1237 | 0 | 0 | 36.23374097 | 36.23374097 |  |  | [Rh(C2H4)2Cl]2 | 22.51198396 | 19.43509996 | 0 | 0 | Lam | 134.6239983 | OB(C1=CC=CC=C1)O | 2 | 9b | 1.5 | 3.5 | dioxane/H2O | O=C1C=CCCC1 | 30 | 5 | 86 | 1 | 0 | 85 | fam8
12 | 99 | 99.5 | S | 1 | 99.5 | O=C(N[C@H](C)C1=C(C=CC=C2)C2=CC=C1)C3=C[C@H](C4)C(C5=CC=CC=C5)=C[C@]3(N6CCC)C4=CC6=O | 0 | 0 | 0.41 | 0 | 0 | -0.01 | -0.16 | 0 | 474.604 | 0 | 0 | 0 | 92.25 | 149.89 | 226.7783 | 0 | 0 | 76.88830503 | 36.23374097 |  |  | [Rh(C2H4)2Cl]2 | 22.51198396 | 19.43509996 | 0 | 0 | Lam | 134.6239983 | OB(C1=CC=CC=C1)O | 2 | 10b | 1.5 | 3.5 | dioxane/H2O | O=C1C=CCCC1 | 30 | 5 | 98 | 1 | 0 | 86 | fam8
13 | 99 | 99.5 | S | 1 | 99.5 | O=C(N[C@H](C)C1=C(C=CC=C2)C2=CC=C1)C3=C[C@H](C4)C(C5=CC=CC6=C5C=CC=C6)=C[C@]3(N7CCC)C4=CC7=O | 0 | 0 | 0.41 | 0 | 0 | 0.14 | -0.16 | 0 | 524.664 | 0 | 0 | 0 | 92.25 | 149.89 | 267.4328691 | 0 | 0 | 117.5428691 | 36.23374097 |  |  | [Rh(C2H4)2Cl]2 | 22.51198396 | 19.43509996 | 0 | 0 | Lam | 134.6239983 | OB(C1=CC=CC=C1)O | 2 | 11b | 1.5 | 3.5 | dioxane/H2O | O=C1C=CCCC1 | 30 | 5 | 98 | 1 | 0 | 87 | fam8
14 | 99 | 99.5 | S | 1 | 99.5 | O=C(N[C@H](C)C1=C(C=CC=C2)C2=CC=C1)C3=C[C@H](C4)C(C5=CC=CC=C5OC)=C[C@]3(N6CCC)C4=CC6=O | 0 | 0 | 0.41 | 0 | 0 | -0.03 | -0.16 | 0 | 504.63 | 0 | 0 | 0 | 92.25 | 149.89 | 255.82 | 0 | 0 | 105.93 | 36.23374097 |  |  | [Rh(C2H4)2Cl]2 | 22.51198396 | 19.43509996 | 0 | 0 | Lam | 134.6239983 | OB(C1=CC=CC=C1)O | 2 | 12b | 1.5 | 3.5 | dioxane/H2O | O=C1C=CCCC1 | 30 | 5 | 96 | 1 | 0 | 88 | fam8
15 | 99 | 99.5 | S | 1 | 99.5 | O=C(N[C@H](C)C1=C(C=CC=C2)C2=CC=C1)C3=C[C@H](C4)C(C5=CC(C)=CC(C)=C5)=C[C@]3(N6CCC)C4=CC6=O | 0 | 0 | 0.41 | 0 | 0 | -0.09 | -0.16 | 0 | 502.658 | 0 | 0 | 0 | 92.25 | 149.89 | 261.3702755 | 0 | 0 | 111.4802755 | 36.23374097 |  |  | [Rh(C2H4)2Cl]2 | 22.51198396 | 19.43509996 | 0 | 0 | Lam | 134.6239983 | OB(C1=CC=CC=C1)O | 2 | 13b | 1.5 | 3.5 | dioxane/H2O | O=C1C=CCCC1 | 30 | 5 | 94 | 1 | 0 | 89 | fam8
16 | 99 | 99.5 | S | 1 | 99.5 | O=C(N[C@H](C)C1=C(C=CC=C2)C2=CC=C1)C3=C[C@H](C4)C(C5=CC=C(OC)C(OC)=C5)=C[C@]3(N6CCC)C4=CC6=O | 0 | 0 | 0.41 | 0 | 0 | 0 | -0.16 | 0 | 534.656 | 0 | 0 | 0 | 92.25 | 149.89 | 278.9507294 | 0 | 0 | 129.0607294 | 36.23374097 |  |  | [Rh(C2H4)2Cl]2 | 22.51198396 | 19.43509996 | 0 | 0 | Lam | 134.6239983 | OB(C1=CC=CC=C1)O | 2 | 14b | 1.5 | 3.5 | dioxane/H2O | O=C1C=CCCC1 | 30 | 5 | 99 | 1 | 0 | 90 | fam8
17 | 98 | 99 | S | 1 | 99 | O=C(N[C@H](C)C1=C(C=CC=C2)C2=CC=C1)C3=C[C@H](C4)C(C(OC5=CC=CC=C5)=O)=C[C@]3(N6CCC)C4=CC6=O | 0 | 0 | 0.41 | 0 | 0 | 0.44 | -0.16 | 0 | 518.613 | 0 | 0 | 0 | 92.25 | 149.89 | 261.98 | 0 | 0 | 112.09 | 36.23374097 |  |  | [Rh(C2H4)2Cl]2 | 22.51198396 | 19.43509996 | 0 | 0 | Lam | 134.6239983 | OB(C1=CC=CC=C1)O | 2 | 15b | 1.5 | 3.5 | dioxane/H2O | O=C1C=CCCC1 | 30 | 5 | 54 | 1 | 0 | 91 | fam8
18 | 93 | 96.5 | S* | 0 | 3.5 | O=C1N(CCC)[C@@]23C=C(C)[C@H](CC3=C1)C=C2C(N[C@@H](C4=CC=CC5=C4C=CC=C5)C)=O | 0.41 | 0 | 0 | -0.17 | 0 | 0 | -0.16 | 1 | 412.53 | 149.89 | 171.4642147 | #DIV/0! | 92.25 | 0 | 0 | 21.5742147 | 0 | 0 | 36.23374097 |  |  | [Rh(C2H4)2Cl]2 | 26.42553764 | 0 | 21.5742147 | 0 | Lam | 134.6239983 | OB(C1=CC=CC=C1)O | 2 | 8a | 1.5 | 3.5 | dioxane/H2O | O=C(/C=C/C)OC | 35 | 8 | 68 | 1 | 1 | 84 | fam8
19 | 97 | 98.5 | R | 1 | 98.5 | O=C(N[C@H](C)C1=C(C=CC=C2)C2=CC=C1)C3=C[C@H](C4)C(C)=C[C@]3(N5CCC)C4=CC5=O | 0 | 0 | 0.41 | 0 | 0 | -0.17 | -0.16 | 1 | 412.53 | 0 | 0 | 0 | 92.25 | 149.89 | 171.4642147 | 0 | 0 | 21.5742147 | 36.23374097 |  |  | [Rh(C2H4)2Cl]2 | 26.42553764 | 0 | 21.5742147 | 0 | Lam | 134.6239983 | OB(C1=CC=CC=C1)O | 2 | 8b | 1.5 | 3.5 | dioxane/H2O | O=C(/C=C/C)OC | 35 | 8 | 74 | 1 | 0 | 84 | fam8
20 | 95 | 97.5 | S* | 0 | 2.5 | O=C1N(CCC)[C@@]23C=C(CC=C)[C@H](CC3=C1)C=C2C(N[C@@H](C4=CC=CC5=C4C=CC=C5)C)=O | 0.41 | 0 | 0 | -0.16 | 0 | 0 | -0.16 | 1 | 438.571 | 149.89 | 186.1237 | #DIV/0! | 92.25 | 0 | 0 | 36.23374097 | 0 | 0 | 36.23374097 |  |  | [Rh(C2H4)2Cl]2 | 26.42553764 | 0 | 21.5742147 | 0 | Lam | 134.6239983 | OB(C1=CC=CC=C1)O | 2 | 9a | 1.5 | 3.5 | dioxane/H2O | O=C(/C=C/C)OC | 35 | 8 | 81 | 1 | 1 | 85 | fam8
21 | 97 | 98.5 | R | 1 | 98.5 | O=C(N[C@H](C)C1=C(C=CC=C2)C2=CC=C1)C3=C[C@H](C4)C(CC=C)=C[C@]3(N5CCC)C4=CC5=O | 0 | 0 | 0.41 | 0 | 0 | -0.16 | -0.16 | 1 | 438.571 | 0 | 0 | 0 | 92.25 | 149.89 | 186.1237 | 0 | 0 | 36.23374097 | 36.23374097 |  |  | [Rh(C2H4)2Cl]2 | 26.42553764 | 0 | 21.5742147 | 0 | Lam | 134.6239983 | OB(C1=CC=CC=C1)O | 2 | 9b | 1.5 | 3.5 | dioxane/H2O | O=C(/C=C/C)OC | 35 | 8 | 87 | 1 | 0 | 85 | fam8
22 | 98 | 99 | S* | 0 | 1 | O=C1N(CCC)[C@@]23C=C(C)[C@H](CC3=C1)C=C2C(N[C@@H](C4=CC=CC5=C4C=CC=C5)C)=O | 0.41 | 0 | 0 | -0.17 | 0 | 0 | -0.16 | 1 | 412.53 | 149.89 | 171.4642147 | #DIV/0! | 92.25 | 0 | 0 | 21.5742147 | 0 | 0 | 36.23374097 |  |  | [Rh(C2H4)2Cl]2 | 18.37582915 | 0 | 21.5742147 | 0 | Lam | 134.6239983 | OB(C1=CC=CC=C1)O | 2 | 8a | 1.5 | 3.3 | toluene/H2O | O=C(/C=C/C)NCC1=CC=CC=C1 | 100 | 15 | 95 | 1 | 1 | 84 | fam8
23 | 97 | 98.5 | R | 1 | 98.5 | O=C(N[C@H](C)C1=C(C=CC=C2)C2=CC=C1)C3=C[C@H](C4)C(C)=C[C@]3(N5CCC)C4=CC5=O | 0 | 0 | 0.41 | 0 | 0 | -0.17 | -0.16 | 1 | 412.53 | 0 | 0 | 0 | 92.25 | 149.89 | 171.4642147 | 0 | 0 | 21.5742147 | 36.23374097 |  |  | [Rh(C2H4)2Cl]2 | 18.37582915 | 0 | 21.5742147 | 0 | Lam | 134.6239983 | OB(C1=CC=CC=C1)O | 2 | 8b | 1.5 | 3.3 | toluene/H2O | O=C(/C=C/C)NCC1=CC=CC=C1 | 100 | 15 | 97 | 1 | 0 | 84 | fam8
24 | 98 | 99 | R* | 0 | 1 | O=C1N(CCC)[C@@]23C=C(C)[C@H](CC3=C1)C=C2C(N[C@@H](C4=CC=CC5=C4C=CC=C5)C)=O | 0.41 | 0 | 0 | -0.17 | 0 | 0 | -0.16 | 1 | 412.53 | 149.89 | 171.4642147 | #DIV/0! | 92.25 | 0 | 0 | 21.5742147 | 0 | 0 | 36.23374097 |  |  | [Rh(C2H4)2Cl]2 | 15.10949251 | 0 | 0 | 19.22207626 | *** | 151.9199836 | OB(O)C1=CC=CC=C1C | 2 | 8a | 1.5 | 3.3 | dioxane/H2O | O=[N+](/C=C/C1=CC=CC=C1)[O-] | 100 | 15 | 85 | 1 | 1 | 84 | fam8
25 | 99 | 99.5 | S | 1 | 99.5 | O=C(N[C@H](C)C1=C(C=CC=C2)C2=CC=C1)C3=C[C@H](C4)C(C)=C[C@]3(N5CCC)C4=CC5=O | 0 | 0 | 0.41 | 0 | 0 | -0.17 | -0.16 | 1 | 412.53 | 0 | 0 | 0 | 92.25 | 149.89 | 171.4642147 | 0 | 0 | 21.5742147 | 36.23374097 |  |  | [Rh(C2H4)2Cl]2 | 15.10949251 | 0 | 0 | 19.22207626 | *** | 151.9199836 | OB(O)C1=CC=CC=C1C | 2 | 8b | 1.5 | 3.3 | dioxane/H2O | O=[N+](/C=C/C1=CC=CC=C1)[O-] | 100 | 15 | 83 | 1 | 0 | 84 | fam8
26 | 93 | 96.5 | S* | 0 | 3.5 | O=C1N(CCC)[C@@]23C=C(C)[C@H](CC3=C1)C=C2C(N[C@@H](C4=CC=CC5=C4C=CC=C5)C)=O | 0.41 | 0 | 0 | -0.17 | 0 | 0 | -0.16 | 1 | 412.53 | 149.89 | 171.4642147 | #DIV/0! | 92.25 | 0 | 0 | 21.5742147 | 0 | 0 | 36.23374097 |  |  | [Rh(C2H4)2Cl]2 | 21.58 | 0 | 0 | 19.355 | Lam | 134.6239983 | OB(C1=CC=CC=C1)O | 2 | 8a | 5 | 11 | dioxane/H2O | CCCC/C=C/C1=NC2=CC=CC=C2N=C1 | 85 | 1 | 60 | 1 | 1 | 84 | fam8
27 | 96 | 98 | R | 1 | 98 | O=C(N[C@H](C)C1=C(C=CC=C2)C2=CC=C1)C3=C[C@H](C4)C(C)=C[C@]3(N5CCC)C4=CC5=O | 0 | 0 | 0.41 | 0 | 0 | -0.17 | -0.16 | 1 | 412.53 | 0 | 0 | 0 | 92.25 | 149.89 | 171.4642147 | 0 | 0 | 21.5742147 | 36.23374097 |  |  | [Rh(C2H4)2Cl]2 | 21.58 | 0 | 0 | 19.355 | Lam | 134.6239983 | OB(C1=CC=CC=C1)O | 2 | 8b | 5 | 11 | dioxane/H2O | CCCC/C=C/C1=NC2=CC=CC=C2N=C1 | 85 | 1 | 65 | 1 | 0 | 84 | fam8
28 | 95 | 97.5 | S* | 0 | 2.5 | O=C1N(CCC)[C@@]23C=C(C4=C(C=CC=C5)C5=CC=C4)[C@H](CC3=C1)C=C2C(N[C@@H](C6=CC=CC7=C6C=CC=C7)C)=O | 0.41 | 0 | 0 | 0.14 | 0 | 0 | -0.16 | 1 | 524.664 | 149.89 | 267.4328691 | #DIV/0! | 92.25 | 0 | 0 | 117.5428691 | 0 | 0 | 36.23374097 |  |  | [Rh(C2H4)2Cl]2 | 21.58 | 0 | 0 | 19.355 | Lam | 134.6239983 | OB(C1=CC=CC=C1)O | 2 | 11a | 5 | 11 | dioxane/H2O | CCCC/C=C/C1=NC2=CC=CC=C2N=C1 | 85 | 1 | 86 | 1 | 1 | 87 | fam8
29 | 94 | 97 | R | 1 | 97 | O=C(N[C@H](C)C1=C(C=CC=C2)C2=CC=C1)C3=C[C@H](C4)C(C5=CC=CC6=C5C=CC=C6)=C[C@]3(N7CCC)C4=CC7=O | 0 | 0 | 0.41 | 0 | 0 | 0.14 | -0.16 | 1 | 524.664 | 0 | 0 | 0 | 92.25 | 149.89 | 267.4328691 | 0 | 0 | 117.5428691 | 36.23374097 |  |  | [Rh(C2H4)2Cl]2 | 21.58 | 0 | 0 | 19.355 | Lam | 134.6239983 | OB(C1=CC=CC=C1)O | 2 | 11b | 5 | 11 | dioxane/H2O | CCCC/C=C/C1=NC2=CC=CC=C2N=C1 | 85 | 1 | 68 | 1 | 0 | 87 | fam8
30 | 98 | 99 | R* | 0 | 1 | O=C1N(CCC)[C@@]23C=C(C)[C@H](CC3=C1)C=C2C(N[C@@H](C4=CC=CC5=C4C=CC=C5)C)=O | 0.41 | 0 | 0 | -0.17 | 0 | 0 | -0.16 | 1 | 412.53 | 149.89 | 171.4642147 | #DIV/0! | 92.25 | 0 | 0 | 21.5742147 | 0 | 0 | 36.23374097 |  |  | [Rh(C2H4)2Cl]2 | 22.205 | 0 | 0 | 19.22207626 | Lam | 151.9199836 | CC1=CC=C(B(O)O)C=C1 | 2 | 8a | 1.5 | 3.3 | toluene/H2O | CC1=CC=C(S(/N=C/C2=CC=CC=C2)(=O)=O)C=C1 | 100 | 16 | 98 | 1 | 1 | 84 | fam8
31 | 99 | 99.5 | S | 1 | 99.5 | O=C(N[C@H](C)C1=C(C=CC=C2)C2=CC=C1)C3=C[C@H](C4)C(C)=C[C@]3(N5CCC)C4=CC5=O | 0 | 0 | 0.41 | 0 | 0 | -0.17 | -0.16 | 1 | 412.53 | 0 | 0 | 0 | 92.25 | 149.89 | 171.4642147 | 0 | 0 | 21.5742147 | 36.23374097 |  |  | [Rh(C2H4)2Cl]2 | 22.205 | 0 | 0 | 19.22207626 | Lam | 151.9199836 | CC1=CC=C(B(O)O)C=C1 | 2 | 8b | 1.5 | 3.3 | toluene/H2O | CC1=CC=C(S(/N=C/C2=CC=CC=C2)(=O)=O)C=C1 | 100 | 16 | 98 | 1 | 0 | 84 | fam8
32 | 96 | 98 | R* | 0 | 2 | O=C1N(CCC)[C@@]23C=C(C4=CC=CC=C4)[C@H](CC3=C1)C=C2C(N[C@@H](C5=CC=CC6=C5C=CC=C6)C)=O | 0.41 | 0 | 0 | -0.01 | 0 | 0 | -0.16 | 1 | 474.604 | 149.89 | 226.7783 | #DIV/0! | 92.25 | 0 | 0 | 76.88830503 | 0 | 0 | 36.23374097 |  |  | [Rh(C2H4)2Cl]2 | 22.205 | 0 | 0 | 19.22207626 | Lam | 151.9199836 | CC1=CC=C(B(O)O)C=C1 | 2 | 10a | 1.5 | 3.3 | toluene/H2O | CC1=CC=C(S(/N=C/C2=CC=CC=C2)(=O)=O)C=C1 | 100 | 16 | 94 | 1 | 1 | 86 | fam8
33 | 99 | 99.5 | S | 1 | 99.5 | O=C(N[C@H](C)C1=C(C=CC=C2)C2=CC=C1)C3=C[C@H](C4)C(C5=CC=CC=C5)=C[C@]3(N6CCC)C4=CC6=O | 0 | 0 | 0.41 | 0 | 0 | -0.01 | -0.16 | 1 | 474.604 | 0 | 0 | 0 | 92.25 | 149.89 | 226.7783 | 0 | 0 | 76.88830503 | 36.23374097 |  |  | [Rh(C2H4)2Cl]2 | 22.205 | 0 | 0 | 19.22207626 | Lam | 151.9199836 | CC1=CC=C(B(O)O)C=C1 | 2 | 10b | 1.5 | 3.3 | toluene/H2O | CC1=CC=C(S(/N=C/C2=CC=CC=C2)(=O)=O)C=C1 | 100 | 16 | 97 | 1 | 0 | 86 | fam8